## 02.2
|  | PART CRITICAL CHECK POINT |  |  |  |  | No. Dokumen | QC-KRW-F-0004
[7 empty] | Tgl. Terbit | 21.02.2022
[7 empty] | Revisi Ke | 0
[7 empty] | Tgl. Revisi | 0
[7 empty] | Halaman | 1/1
QC-KRW-YIMM-001
CUSTOMER |  |  | PT. YAMAHA INDONESIA MM |  |  | DISTRIBUSI | INPROSES INJECTION
PART NAME |  |  | EMBLEM 3D |  |  | WEIGHT |  | gr/pcs
PART CODE |  |  | 1PA - F836B - 00 |  |  | CAVITY NUMBERS | 2 | Cavity
MATERIAL |  |  | POLYLAC 727 |  |  | MACHINE TONS |  | TON
No | SIZE |  | TOLERANSI | EQUIPMENT TEST |  | MASTER SAMPLE SIZE | REMARKS
1 | Ø25 mm |  | ± 0.2 | CALIPER
2 | 3.2 mm |  | ± 0.2 | CALIPER
3 | Ø24 mm |  | ± 0.4 | CALIPER
V I S U A L
| A. | FPA + 20 SHOOT AWAL |  |  | F. | TIDAK DUSPIN (BINTIK KOTOR)
| B. | TIDAK SINK MARK |  |  | G. | FLOW SESUAI LIMIT
| C. | TIDAK EJECTOR MARK |  |  | H. | KAKI TIDAK TERBALIK
| D. | TIDAK SILVER (SEMUA AREA) |  |  | I. | KAKI TIDAK PATAH
| E. | TIDAK FLASH PARTING LINE |  |  | K. | CHECK LAPORAN KEGIATAN OPERATOR (P1-KRW-001/0)
S K E T C H
REVISION ADDITIONAL POINT CHECK :
ISSUE DATE |  |  | PREPARED BY |  |  | CHECKED BY | APPROVED BY
01 APRIL 2013
|  |  | A. JAENI |  |  | ARIEF HIDAYAT | IWAN SETIAWAN
|  |  | Kepala Shift Quality |  |  | Staf Spv QC | Asst. Manager Quality
Bila ada ketidaksesuaian dalam Quantity besar, laporkan segera kepada pimpinan kerja. | [7 empty] | QC - F - 5
G
F
E
D
C
B
I
H
H
3
4

## New 1PA F836 00
|  | PT. INDOPLAT PERKASA PURNAMA |  |  |  |  | NO.DOKUMEN |  | QC - YIMM - 005 / 6
|  | Plastic Product Manufacturer, Injection, | [6 empty] | INJECTION
|  | Extrution, Plating, Metalizing, Painting |  |  |  |  | DISTRIBUSI |  | IPQC
PART CRITICAL CHECK POINT
INPROSES INJECTION
| CUSTOMER |  | PT. YAMAHA INDONESIA MM |  |  | WEIGHT |  | 1.1 | gr/pcs
| PART NAME |  | EMBLEM 3D |  |  | MACHINE NUMBER |  | 4
| PART CODE |  | 1PA - F836B - 00 |  |  | CAVITY NUMBERS |  | # 2
| MATERIAL |  | POLYLAC 727 |  |  | MACHINE TONS |  | 60 | TON
No | SIZE |  | TOLERANSI | EQUIPMENT TEST |  | MASTER SAMPLE SIZE |  | REMARKS
1 | Ø25 mm |  | ± 0.2 | CALIPER
2 | 3.2 mm |  | ± 0.2 | CALIPER
3 | Ø24 mm |  | ± 0.4 | CALIPER
V I S U A L
| A. | FPA + 20 SHOOT AWAL |  |  | F. | TIDAK FLOW
| B. | TIDAK SINK MARK |  |  | G. | TIDAK SHORT MOLD
| C. | TIDAK EJECTOR MARK |  |  | H. | MENGECHECK LAPORAN KEGIATAN OPERATOR (PI-F-JKT-004)
| D. | TIDAK SILVER |  |  | I | CEK KESESUAIAN PART DAN LABEL
| E. | TIDAK DUST PIN
S K E T C H
REVISION ADDITIONAL POINT CHECK : 29/10/2013,28/01/2014,03/02/2015,24/08/2015, 13/10/2021
ISSUE DATE |  |  | PREPARED BY |  |  | CHECKED BY |  | APPROVED BY
01 APRIL 2013
|  |  | MILA CAHYANI |  |  | MARSIYAH |  | MASULI
|  |  | ADM |  |  | KA. REGU |  | SUPERVISOR QC
Bila ada ketidaksesuaian dalam Quantity besar, laporkan segera kepada pimpinan kerja. | [8 empty] | QC - F - 5
B
C
D
E
F
G
1
2
3
3.2
Ø25 ±0.2
Ø24 ±0.2